## E
Position | t0_d50 | t0_d100 | t0_d200 | t0_d400 | t0_d700 | t72_d50 | t72_d100 | t72_d200 | t72_d400 | t72_d700 | t120_d50 | t120_d100 | t120_d200 | t120_d400 | t120_d700
B | 3.298788 | 2.459941 | 1.746578 | 1.191058 | 0.800993 | 1.259708 | 0.918965 | 0.633523 | 0.409736 | 0.273157 | 2.946998 | 2.229942 | 1.59641 | 1.090131 | 0.739456
B | 3.035485 | 2.348556 | 1.669335 | 1.154672 | 0.796086 | 1.203894 | 0.87728 | 0.572057 | 0.369441 | 0.264902 | 3.168197 | 2.287515 | 1.700857 | 1.090067 | 0.726069
B | 3.096046 | 2.2085 | 1.661899 | 1.110859 | 0.782272 | 1.123615 | 0.875805 | 0.592994 | 0.377763 | 0.253515 | 3.111526 | 2.233355 | 1.618195 | 1.094988 | 0.747495
B | 1.777836 | 1.522382 | 1.1815 | 0.8504 | 0.72056 | 1.189766 | 0.852069 | 0.603021 | 0.390717 | 0.260534 | 3.165029 | 2.387606 | 1.661723 | 1.097472 | 0.747413
B | 2.932724 | 2.197573 | 1.588367 | 1.11202 | 0.762618 | 1.290437 | 0.885275 | 0.612155 | 0.381757 | 0.262492 | 3.098845 | 2.330317 | 1.707035 | 1.115457 | 0.74105
T | 2.867593 | 2.069995 | 1.406504 | 0.886964 | 0.596038 | 2.189223 | 1.66185 | 1.166079 | 0.758172 | 0.512149 | 0.502796 | 0.404628 | 0.269887 | 0.171423 | 0.104933
T | 2.464028 | 1.824839 | 1.276756 | 0.886417 | 0.597815 | 2.162655 | 1.611757 | 1.147887 | 0.749524 | 0.506992 | 0.498083 | 0.368032 | 0.246974 | 0.163606 | 0.109221
T | 2.341304 | 1.708258 | 1.246426 | 0.850347 | 0.580811 | 2.12887 | 1.599007 | 1.133075 | 0.744001 | 0.503686 | 0.445299 | 0.328421 | 0.23627 | 0.146817 | 0.097813
T | 2.053821 | 1.654614 | 1.255293 | 0.868305 | 0.58562 | 2.126432 | 1.574137 | 1.129544 | 0.738956 | 0.502683 | 0.526016 | 0.385495 | 0.271692 | 0.170859 | 0.127141
T | 3.342477 | 2.314757 | 1.415756 | 0.912131 | 0.600693 | 2.101187 | 1.590616 | 1.137317 | 0.740982 | 0.503821 | 0.544094 | 0.427339 | 0.305711 | 0.191658 | 0.126911

## Hc
Position | t0_d50 | t0_d100 | t0_d200 | t0_d400 | t0_d700 | t72_d50 | t72_d100 | t72_d200 | t72_d400 | t72_d700 | t120_d50 | t120_d100 | t120_d200 | t120_d400 | t120_d700
B | 0.521755 | 0.394113 | 0.290916 | 0.200905 | 0.135428 | 0.211119 | 0.215111 | 0.177639 | 0.125449 | 0.086223 | 0.486633 | 0.377165 | 0.28276 | 0.203506 | 0.145379
B | 0.47002 | 0.347821 | 0.257262 | 0.17413 | 0.117819 | 0.354393 | 0.264966 | 0.192261 | 0.125215 | 0.077933 | 0.510719 | 0.385571 | 0.285732 | 0.200025 | 0.13999
B | 0.524245 | 0.392786 | 0.297082 | 0.194887 | 0.134379 | 0.209304 | 0.195604 | 0.157587 | 0.111858 | 0.077419 | 0.516747 | 0.384301 | 0.285071 | 0.203549 | 0.144154
B | 0.30345 | 0.234476 | 0.172585 | 0.119539 | 0.095488 | 0.219154 | 0.20861 | 0.169007 | 0.119296 | 0.082455 | 0.521176 | 0.390014 | 0.29424 | 0.204179 | 0.145363
B | 0.46626 | 0.35091 | 0.254794 | 0.168599 | 0.11881 | 0.349181 | 0.253985 | 0.192576 | 0.123589 | 0.085148 | 0.531351 | 0.407597 | 0.315602 | 0.218507 | 0.150711
T | 0.576318 | 0.446785 | 0.323941 | 0.202663 | 0.132102 | 0.408807 | 0.328716 | 0.246638 | 0.162962 | 0.111086 | 0.208541 | 0.104118 | 0.073888 | 0.040804 | 0.021004
T | 0.478746 | 0.346292 | 0.25512 | 0.175687 | 0.120442 | 0.397532 | 0.316958 | 0.229498 | 0.152305 | 0.106953 | 0.270607 | 0.177098 | 0.098858 | 0.054092 | 0.031934
T | 0.433332 | 0.332907 | 0.247671 | 0.177343 | 0.121577 | 0.389645 | 0.312183 | 0.235441 | 0.154734 | 0.108333 | 0.190236 | 0.1145 | 0.070602 | 0.03864 | 0.020959
T | 0.282672 | 0.264422 | 0.228301 | 0.172574 | 0.120063 | 0.384239 | 0.310191 | 0.233295 | 0.153617 | 0.107214 | 0.229947 | 0.161708 | 0.106368 | 0.063619 | 0.039737
T | 0.676408 | 0.512582 | 0.346344 | 0.216491 | 0.136439 | 0.409246 | 0.325902 | 0.248149 | 0.1654 | 0.114971 | 0.201598 | 0.127081 | 0.083452 | 0.047377 | 0.029566